## LD1014 List
LD1014 List (matching without curves)
Test conditions:
Method-A: Parts were tested for Vgs at Vds = 2.40 V and Ids = 1.50 A at room temperature
Method-B: Parts were tested for Vgs at Vds = 2.40 V and Ids = 1.50 A on heaterblock at 40°C and curve traces are available for further matching
Price:
Method-A: 10 Euro / piece
Method-B: 15 Euro / piece
Shipping+Handling: 5 Euro / small letter (international)
Reservation and further instructions:
Send a personal message (PM) to user mbrennwa on the diyAudio.com forum
Sample | Vgs (V) | Method | Notes
LD1014D_193 | -0.47 | A
LD1014D_237 | -0.531 | B
LD1014D_133 | -0.555 | A
LD1014D_240 | -0.581 | B
LD1014D_268 | -0.582 | B
LD1014D_10 | -0.587 | A
LD1014D_298 | -0.628 | B
LD1014D_361 | -0.628 | B
LD1014D_273 | -0.642 | B
LD1014D_346 | -0.644 | B
LD1014D_1 | -0.645 | A
LD1014D_370 | -0.646 | B
LD1014D_27 | -0.648 | A
LD1014D_357 | -0.648 | B
LD1014D_362 | -0.651 | B
LD1014D_295 | -0.655 | B
LD1014D_405 | -0.663 | B
LD1014D_143 | -0.677 | A
LD1014D_20 | -0.679 | A
LD1014D_263 | -0.684 | B
LD1014D_84 | -0.687 | A
LD1014D_217 | -0.69 | B
LD1014D_94 | -0.714 | A
LD1014D_276 | -0.714 | B
LD1014D_252 | -0.719 | B
LD1014D_371 | -0.72 | B
LD1014D_386 | -0.722 | B
LD1014D_154 | -0.723 | A
LD1014D_274 | -0.727 | B
LD1014D_396 | -0.739 | B
LD1014D_432 | -0.745 | B
LD1014D_200 | -0.749 | B
LD1014D_174 | -0.756 | A
LD1014D_87 | -0.757 | A
LD1014D_151 | -0.758 | A
LD1014D_332 | -0.766 | B
LD1014D_372 | -0.766 | B
LD1014D_388 | -0.767 | B
LD1014D_186 | -0.771 | A
LD1014D_315 | -0.776 | B
LD1014D_129 | -0.78 | A
LD1014D_280 | -0.783 | B
LD1014D_334 | -0.783 | B
LD1014D_32 | -0.785 | A
LD1014D_101 | -0.786 | A
LD1014D_110 | -0.786 | A
LD1014D_86 | -0.789 | A
LD1014D_238 | -0.791 | B
LD1014D_232 | -0.796 | B
LD1014D_36 | -0.798 | A
LD1014D_116 | -0.801 | A
LD1014D_132 | -0.805 | A
LD1014D_168 | -0.805 | A
LD1014D_8 | -0.806 | A
LD1014D_329 | -0.809 | B
LD1014D_261 | -0.815 | B
LD1014D_77 | -0.816 | A
LD1014D_216 | -0.822 | B
LD1014D_175 | -0.823 | A
LD1014D_59 | -0.824 | A
LD1014D_159 | -0.83 | A
LD1014D_82 | -0.832 | A
LD1014D_73 | -0.833 | A
LD1014D_333 | -0.835 | B
LD1014D_389 | -0.835 | B
LD1014D_127 | -0.837 | A
LD1014D_408 | -0.839 | B
LD1014D_64 | -0.841 | A
LD1014D_24 | -0.846 | A | reserved kc
LD1014D_39 | -0.847 | A | reserved kc
LD1014D_123 | -0.847 | A | reserved kc
LD1014D_228 | -0.847 | B | reserved kc
LD1014D_79 | -0.848 | A | reserved kc
LD1014D_328 | -0.849 | B
LD1014D_62 | -0.853 | A
LD1014D_343 | -0.853 | B
LD1014D_93 | -0.855 | A
LD1014D_264 | -0.857 | B
LD1014D_345 | -0.857 | B
LD1014D_226 | -0.858 | B
LD1014D_152 | -0.86 | A | reserved Wa
LD1014D_191 | -0.86 | A | reserved Wa
LD1014D_75 | -0.861 | A
LD1014D_243 | -0.862 | B
LD1014D_134 | -0.868 | A
LD1014D_391 | -0.869 | B
LD1014D_255 | -0.873 | B
LD1014D_118 | -0.875 | A
LD1014D_63 | -0.876 | A
LD1014D_223 | -0.876 | B
LD1014D_76 | -0.881 | A
LD1014D_426 | -0.881 | B
LD1014D_149 | -0.883 | A
LD1014D_88 | -0.885 | A
LD1014D_224 | -0.885 | B
LD1014D_21 | -0.886 | A
LD1014D_65 | -0.892 | A
LD1014D_262 | -0.893 | B
LD1014D_331 | -0.894 | B
LD1014D_278 | -0.896 | B
LD1014D_157 | -0.901 | A | sold to An
LD1014D_192 | -0.901 | A | sold to An
LD1014D_376 | -0.904 | B
LD1014D_40 | -0.908 | A
LD1014D_37 | -0.911 | A
LD1014D_95 | -0.914 | A
LD1014D_354 | -0.914 | B
LD1014D_147 | -0.915 | A
LD1014D_150 | -0.917 | A
LD1014D_352 | -0.917 | B
LD1014D_115 | -0.919 | A
LD1014D_102 | -0.92 | A
LD1014D_336 | -0.92 | B
LD1014D_104 | -0.921 | A
LD1014D_430 | -0.922 | B
LD1014D_338 | -0.923 | B
LD1014D_296 | -0.927 | B
LD1014D_69 | -0.929 | A
LD1014D_366 | -0.932 | B
LD1014D_419 | -0.933 | B
LD1014D_300 | -0.934 | B
LD1014D_89 | -0.938 | A
LD1014D_339 | -0.939 | B
LD1014D_190 | -0.943 | A
LD1014D_138 | -0.945 | A
LD1014D_29 | -0.946 | A
LD1014D_106 | -0.946 | A
LD1014D_291 | -0.947 | B
LD1014D_313 | -0.949 | B
LD1014D_172 | -0.952 | A
LD1014D_225 | -0.952 | B
LD1014D_289 | -0.955 | B
LD1014D_179 | -0.956 | A | reserved M
LD1014D_12 | -0.957 | A | reserved M
LD1014D_314 | -0.957 | B
LD1014D_15 | -0.958 | A | reserved M
LD1014D_299 | -0.958 | B
LD1014D_67 | -0.959 | A | reserved M
LD1014D_9 | -0.96 | A | reserved M
LD1014D_176 | -0.96 | A | reserved M
LD1014D_35 | -0.962 | A
LD1014D_260 | -0.965 | B
LD1014D_236 | -0.965 | B
LD1014D_34 | -0.969 | A | reserved M
LD1014D_148 | -0.969 | A | reserved M
LD1014D_153 | -0.972 | A
LD1014D_246 | -0.972 | B
LD1014D_60 | -0.977 | A
LD1014D_379 | -0.977 | B
LD1014D_302 | -0.978 | B
LD1014D_253 | -0.98 | B
LD1014D_267 | -0.984 | B
LD1014D_219 | -0.984 | B
LD1014D_18 | -0.985 | A
LD1014D_220 | -0.985 | B
LD1014D_14 | -0.988 | A | sold P
LD1014D_281 | -0.988 | B
LD1014D_2 | -0.989 | A | sold P
LD1014D_360 | -0.989 | B
LD1014D_221 | -0.992 | B
LD1014D_347 | -0.993 | B
LD1014D_373 | -0.993 | B
LD1014D_38 | -0.994 | A
LD1014D_111 | -0.995 | A
LD1014D_248 | -0.995 | B
LD1014D_349 | -0.995 | B
LD1014D_128 | -1 | A | sold J5
LD1014D_367 | -1.002 | B
LD1014D_22 | -1.003 | A | sold J5
LD1014D_393 | -1.004 | B
LD1014D_166 | -1.005 | A | sold J5
LD1014D_103 | -1.007 | A | sold J5
LD1014D_271 | -1.008 | B
LD1014D_382 | -1.009 | B
LD1014D_249 | -1.011 | B
LD1014D_368 | -1.013 | B
LD1014D_169 | -1.015 | A
LD1014D_377 | -1.017 | B
LD1014D_108 | -1.019 | A
LD1014D_348 | -1.019 | B
LD1014D_401 | -1.019 | B
LD1014D_234 | -1.021 | B
LD1014D_233 | -1.023 | B
LD1014D_203 | -1.024 | B
LD1014D_256 | -1.024 | B
LD1014D_70 | -1.026 | A
LD1014D_215 | -1.028 | B
LD1014D_374 | -1.029 | B
LD1014D_23 | -1.032 | A | sold A
LD1014D_105 | -1.032 | A
LD1014D_258 | -1.032 | B
LD1014D_28 | -1.034 | A | sold A
LD1014D_404 | -1.035 | B
LD1014D_270 | -1.036 | B | REF STANDARD
LD1014D_380 | -1.036 | B
LD1014D_356 | -1.038 | B
LD1014D_91 | -1.039 | A | sold A
LD1014D_114 | -1.039 | A
LD1014D_98 | -1.042 | A | sold A
LD1014D_139 | -1.043 | A
LD1014D_266 | -1.043 | B
LD1014D_286 | -1.045 | B
LD1014D_363 | -1.046 | B
LD1014D_109 | -1.05 | A | sold to An
LD1014D_178 | -1.05 | A | sold to An
LD1014D_201 | -1.05 | B
LD1014D_318 | -1.05 | B
LD1014D_327 | -1.052 | B
LD1014D_212 | -1.053 | B
LD1014D_33 | -1.055 | A
LD1014D_119 | -1.056 | A
LD1014D_257 | -1.056 | B
LD1014D_359 | -1.057 | B
LD1014D_97 | -1.058 | A
LD1014D_100 | -1.059 | A
LD1014D_92 | -1.061 | A
LD1014D_269 | -1.061 | B
LD1014D_7 | -1.062 | A | sold sch
LD1014D_184 | -1.062 | A | sold sch
LD1014D_297 | -1.062 | B
LD1014D_99 | -1.063 | A | sold sch
LD1014D_292 | -1.063 | B
LD1014D_402 | -1.063 | B
LD1014D_124 | -1.064 | A | sold sch
LD1014D_229 | -1.064 | B
LD1014D_326 | -1.065 | B
LD1014D_342 | -1.066 | B
LD1014D_344 | -1.066 | B
LD1014D_158 | -1.068 | A
LD1014D_423 | -1.073 | B
LD1014D_282 | -1.074 | B
LD1014D_160 | -1.075 | A
LD1014D_125 | -1.076 | A
LD1014D_431 | -1.077 | B
LD1014D_204 | -1.085 | B
LD1014D_355 | -1.085 | B
LD1014D_330 | -1.086 | B
LD1014D_383 | -1.086 | B
LD1014D_407 | -1.086 | B
LD1014D_183 | -1.088 | A
LD1014D_265 | -1.088 | B
LD1014D_395 | -1.088 | B
LD1014D_5 | -1.089 | A
LD1014D_222 | -1.091 | B
LD1014D_163 | -1.092 | A
LD1014D_305 | -1.095 | B
LD1014D_165 | -1.096 | A
LD1014D_210 | -1.097 | B
LD1014D_142 | -1.098 | A
LD1014D_136 | -1.102 | A
LD1014D_71 | -1.107 | A
LD1014D_247 | -1.108 | B
LD1014D_294 | -1.109 | B
LD1014D_311 | -1.109 | B
LD1014D_277 | -1.11 | B
LD1014D_208 | -1.11 | B
LD1014D_410 | -1.11 | B
LD1014D_31 | -1.111 | A
LD1014D_244 | -1.112 | B
LD1014D_417 | -1.112 | B
LD1014D_6 | -1.114 | A
LD1014D_350 | -1.117 | B
LD1014D_254 | -1.118 | B
LD1014D_170 | -1.119 | A
LD1014D_156 | -1.121 | A
LD1014D_304 | -1.121 | B
LD1014D_239 | -1.122 | B
LD1014D_279 | -1.123 | B
LD1014D_30 | -1.125 | A
LD1014D_365 | -1.125 | B
LD1014D_162 | -1.129 | A
LD1014D_406 | -1.13 | B
LD1014D_259 | -1.131 | B
LD1014D_323 | -1.132 | B
LD1014D_25 | -1.136 | A
LD1014D_241 | -1.141 | B
LD1014D_316 | -1.141 | B
LD1014D_325 | -1.142 | B
LD1014D_19 | -1.144 | A | sold E
LD1014D_137 | -1.144 | A
LD1014D_242 | -1.145 | B
LD1014D_358 | -1.146 | B
LD1014D_112 | -1.147 | A
LD1014D_378 | -1.148 | B
LD1014D_74 | -1.149 | A | sold E
LD1014D_177 | -1.149 | A
LD1014D_206 | -1.149 | B
LD1014D_117 | -1.15 | A
LD1014D_285 | -1.152 | B
LD1014D_403 | -1.153 | B
LD1014D_4 | -1.154 | A | sold E
LD1014D_284 | -1.157 | B
LD1014D_85 | -1.158 | A | sold E
LD1014D_90 | -1.16 | A
LD1014D_353 | -1.16 | B
LD1014D_250 | -1.165 | B
LD1014D_68 | -1.167 | A
LD1014D_173 | -1.167 | A
LD1014D_251 | -1.168 | B
LD1014D_235 | -1.169 | B
LD1014D_319 | -1.172 | B
LD1014D_324 | -1.173 | B
LD1014D_16 | -1.174 | A
LD1014D_211 | -1.178 | B
LD1014D_80 | -1.179 | A
LD1014D_340 | -1.181 | B
LD1014D_11 | -1.183 | A
LD1014D_144 | -1.185 | A
LD1014D_421 | -1.185 | B
LD1014D_26 | -1.187 | A
LD1014D_218 | -1.191 | B
LD1014D_213 | -1.192 | B
LD1014D_189 | -1.197 | A
LD1014D_400 | -1.199 | B
LD1014D_409 | -1.201 | B
LD1014D_66 | -1.206 | A
LD1014D_364 | -1.211 | B
LD1014D_83 | -1.212 | A
LD1014D_418 | -1.212 | B
LD1014D_188 | -1.218 | A
LD1014D_120 | -1.219 | A
LD1014D_275 | -1.219 | B
LD1014D_272 | -1.22 | B
LD1014D_96 | -1.223 | A
LD1014D_209 | -1.224 | B
LD1014D_187 | -1.226 | A
LD1014D_185 | -1.227 | A
LD1014D_317 | -1.23 | B
LD1014D_433 | -1.232 | B
LD1014D_288 | -1.233 | B
LD1014D_180 | -1.234 | A
LD1014D_155 | -1.235 | A
LD1014D_303 | -1.236 | B
LD1014D_387 | -1.236 | B
LD1014D_416 | -1.238 | B
LD1014D_17 | -1.241 | A
LD1014D_171 | -1.249 | A
LD1014D_182 | -1.26 | A
LD1014D_135 | -1.261 | A
LD1014D_161 | -1.261 | A
LD1014D_245 | -1.263 | B
LD1014D_394 | -1.263 | B
LD1014D_227 | -1.266 | B
LD1014D_113 | -1.272 | A
LD1014D_214 | -1.272 | B
LD1014D_202 | -1.273 | B
LD1014D_81 | -1.28 | A
LD1014D_290 | -1.285 | B
LD1014D_61 | -1.286 | A
LD1014D_312 | -1.295 | B
LD1014D_420 | -1.296 | B
LD1014D_140 | -1.298 | A
LD1014D_369 | -1.299 | B
LD1014D_145 | -1.303 | A
LD1014D_341 | -1.304 | B
LD1014D_422 | -1.306 | B
LD1014D_351 | -1.307 | B
LD1014D_121 | -1.309 | A
LD1014D_381 | -1.314 | B
LD1014D_167 | -1.323 | A
LD1014D_337 | -1.332 | B
LD1014D_164 | -1.335 | A
LD1014D_301 | -1.335 | B
LD1014D_13 | -1.343 | A
LD1014D_72 | -1.344 | A
LD1014D_207 | -1.346 | B
LD1014D_181 | -1.347 | A
LD1014D_146 | -1.352 | A
LD1014D_411 | -1.362 | B
LD1014D_310 | -1.366 | B
LD1014D_3 | -1.375 | A